## Sheet1
Version:1.0 StartHTML:-1 EndHTML:-1 StartFragment:0000000109 EndFragment:0000031645
时间 (s) | 电压 (V) | 电流 (A)
0 | 1.14044e-05 | 2.37439e-10
0.91665 | 2.00397 | 1.51125e-10
1.833226 | 4.00784 | -4.96991e-10
2.747255 | 6.01221 | -2.19106e-10
3.661282 | 8.01608 | -6.44406e-10
4.575327 | 10.02 | 3.30662e-10
5.489456 | 12.0239 | 4.87139e-11
6.403601 | 14.0278 | 1.77801e-10
7.317677 | 16.0318 | 6.9251e-11
8.231763 | 18.036 | 6.83573e-11
9.145934 | 20.0399 | -3.52963e-10
10.062458 | 22.0461 | 1.35028e-10
10.9765 | 24.0533 | -5.37331e-10
11.372446 | 26.0523 | 1.93203e-08
12.286492 | 28.0557 | 1.67136e-10
13.200527 | 30.0623 | 5.16111e-11
14.114574 | 32.0642 | 9.71014e-11
15.028582 | 34.0724 | 1.11319e-10
15.424541 | 36.0709 | 1.34483e-08
16.338605 | 38.0742 | 3.97654e-11
17.252652 | 40.0823 | 3.38893e-11
18.166675 | 42.0842 | 3.30844e-10
19.080721 | 44.0917 | 6.88189e-11
19.476673 | 46.0902 | 1.95348e-08
20.390728 | 48.0953 | -4.0012e-10
21.437357 | 50.1018 | 8.36143e-11
22.351376 | 52.1052 | -4.09138e-10
23.265438 | 54.1115 | 7.50513e-11
23.661412 | 56.1103 | 1.74394e-08
24.575404 | 58.1184 | 6.92803e-11
25.489431 | 60.1213 | 4.053e-10
26.403507 | 62.1282 | -4.35687e-10
27.317541 | 64.1317 | 1.36973e-10
27.713497 | 66.1294 | 1.34718e-08
28.627524 | 68.1382 | 2.97771e-11
29.674179 | 70.1403 | 1.76446e-10
30.588234 | 72.1475 | 5.36432e-10
31.502276 | 74.151 | 1.70944e-10
31.898268 | 76.1493 | 1.34305e-08
32.81229 | 78.1575 | 7.20139e-11
33.726331 | 80.1609 | 1.08894e-10
34.640367 | 82.1667 | 7.36558e-10
35.554374 | 84.1699 | 7.8112e-11
35.950341 | 86.1679 | 2.02731e-08
36.864356 | 88.1767 | 7.88415e-10
37.778412 | 90.1798 | 9.15698e-11
38.69244 | 92.1862 | 1.26377e-10
39.6065 | 94.1923 | 7.92843e-10
40.002444 | 96.191 | 1.35522e-08
40.916461 | 98.1955 | 4.58284e-11
41.830479 | 100.202 | 6.6973e-10
42.744511 | 102.207 | 3.65341e-10
43.658548 | 104.212 | 5.52266e-11
44.054518 | 106.211 | 1.95629e-08
44.968572 | 108.215 | -2.24603e-11
45.882622 | 110.222 | 1.0973e-10
46.796696 | 112.226 | -3.586e-11
47.710813 | 114.232 | 1.80115e-10
48.106791 | 116.23 | 1.34169e-08
49.020884 | 118.235 | -3.30001e-10
49.934994 | 120.241 | 3.65399e-10
50.849097 | 122.244 | 3.25207e-10
51.763213 | 124.251 | 7.2487e-11
52.677351 | 126.254 | 3.56678e-10
53.591458 | 128.258 | 9.63711e-12
54.505598 | 130.26 | 9.53314e-11
55.419734 | 132.267 | 4.1923e-10
56.333841 | 134.271 | 2.69366e-10
57.247931 | 136.277 | 1.03894e-10
57.643921 | 138.275 | 1.86255e-08
58.558058 | 140.28 | 3.20837e-10
59.472192 | 142.286 | 2.21136e-10
60.386265 | 144.289 | 1.03521e-10
61.300387 | 146.296 | 3.91e-10
61.696376 | 148.296 | 1.33814e-08
62.610454 | 150.298 | 1.15617e-10
63.52456 | 152.306 | 1.57726e-10
64.438691 | 154.309 | 7.4491e-10
65.352864 | 156.317 | 3.33396e-10
65.748857 | 158.315 | 1.32877e-08
66.663003 | 160.319 | 7.92275e-11
67.577103 | 162.325 | 3.19038e-10
68.491241 | 164.331 | -1.86932e-10
69.405363 | 166.334 | 1.83508e-10
69.801316 | 168.335 | 1.95982e-08
70.715397 | 170.341 | 6.08346e-10
71.629523 | 172.345 | 1.24478e-10
72.54366 | 174.351 | 2.70096e-10
73.457772 | 176.354 | 1.39315e-10
73.853785 | 178.354 | 1.32612e-08
74.7679 | 180.361 | 9.66163e-11
75.682024 | 182.363 | 2.03514e-10
76.596144 | 184.37 | 2.1818e-10
77.510234 | 186.372 | 4.12857e-10
77.906196 | 188.373 | 1.37422e-08
78.820286 | 190.38 | 2.12246e-10
79.734433 | 192.383 | 3.42379e-10
80.648546 | 194.389 | 2.45826e-10
81.562689 | 196.397 | -3.84686e-10
81.958655 | 198.395 | 1.87909e-08
82.872784 | 200.399 | 5.52785e-10
83.786926 | 202.406 | 6.76324e-10
84.701012 | 204.408 | 1.0501e-10
85.615144 | 206.415 | -2.89702e-10
86.011117 | 208.415 | 2.02478e-08
86.410366 | 210.505 | 6.71047e-08
86.806323 | 212.502 | 6.28731e-08
87.202295 | 214.501 | 6.49297e-08
87.598241 | 216.47 | 6.78625e-08
87.994181 | 218.509 | 7.21646e-08
88.39012 | 220.545 | 7.0146e-08
88.786067 | 222.564 | 6.37061e-08
89.182024 | 224.519 | 6.20425e-08
89.577975 | 226.483 | 6.74277e-08
89.973935 | 228.482 | 6.94933e-08
90.369879 | 230.539 | 7.20371e-08
90.765839 | 232.557 | 6.63733e-08
91.16178 | 234.548 | 6.20834e-08
91.557747 | 236.487 | 6.41266e-08
91.953703 | 238.52 | 6.98338e-08
92.349658 | 240.568 | 7.25425e-08
92.745621 | 242.598 | 6.86112e-08
93.141581 | 244.608 | 6.3545e-08
93.537556 | 246.55 | 6.22561e-08
93.933501 | 248.511 | 6.75517e-08
94.329457 | 250.542 | 7.14511e-08
94.725429 | 252.581 | 7.06657e-08
95.121377 | 254.61 | 6.47203e-08
95.517337 | 256.563 | 6.13205e-08
95.913288 | 258.526 | 6.64844e-08
96.309236 | 260.522 | 6.9715e-08
96.705184 | 262.616 | 7.37256e-08
97.101142 | 264.656 | 6.67037e-08
97.497093 | 266.627 | 6.19571e-08
97.893062 | 268.584 | 6.49368e-08
98.289037 | 270.558 | 6.72594e-08
98.685011 | 272.613 | 7.28746e-08
99.080962 | 274.639 | 6.84635e-08
99.476897 | 276.652 | 6.33122e-08
99.872855 | 278.588 | 6.30617e-08
100.268815 | 280.548 | 6.7358e-08
100.664784 | 282.588 | 7.18224e-08
101.06072 | 284.623 | 6.9953e-08
101.456657 | 286.646 | 6.42467e-08
101.852623 | 288.661 | 6.35567e-08
102.248557 | 290.598 | 6.68903e-08
102.64451 | 292.618 | 7.0233e-08
103.040459 | 294.655 | 7.15605e-08
103.436397 | 296.699 | 6.71997e-08
103.832348 | 298.666 | 6.18716e-08
104.22831 | 300.622 | 6.48891e-08
104.624266 | 302.595 | 6.74755e-08
105.020228 | 304.648 | 7.27195e-08
105.416167 | 306.679 | 6.89065e-08
105.812119 | 308.695 | 6.41026e-08
106.208093 | 310.637 | 6.26031e-08
106.604067 | 312.639 | 6.85051e-08
107.000045 | 314.676 | 7.15194e-08
107.396003 | 316.711 | 7.09818e-08
107.791958 | 318.748 | 6.55592e-08
108.187926 | 320.705 | 6.1909e-08
108.583877 | 322.658 | 6.64159e-08
108.979834 | 324.656 | 6.94822e-08
109.375789 | 326.685 | 7.18796e-08
109.771742 | 328.735 | 6.77488e-08
110.167683 | 330.714 | 6.23101e-08
110.563664 | 332.67 | 6.44101e-08
110.959605 | 334.636 | 6.73315e-08
111.355553 | 336.691 | 7.27502e-08
111.751519 | 338.785 | 7.07657e-08
112.147511 | 340.77 | 6.24364e-08
112.543484 | 342.735 | 6.31668e-08
112.939442 | 344.681 | 6.63563e-08
113.33539 | 346.723 | 7.20973e-08
113.731375 | 348.76 | 7.10194e-08
114.127345 | 350.79 | 6.47958e-08
114.523289 | 352.741 | 6.16793e-08
114.919266 | 354.692 | 6.66189e-08
115.315223 | 356.705 | 7.05999e-08
115.711187 | 358.745 | 7.15244e-08
116.107148 | 360.781 | 6.56514e-08
116.503093 | 362.8 | 6.32418e-08
116.899029 | 364.742 | 6.65939e-08
117.294973 | 366.749 | 7.03285e-08
117.690929 | 368.786 | 7.19497e-08
118.086886 | 370.832 | 6.65077e-08
118.48284 | 372.796 | 6.17686e-08
118.878765 | 374.74 | 6.52951e-08
119.27473 | 376.738 | 6.96126e-08
119.670708 | 378.795 | 7.32625e-08
120.066668 | 380.824 | 6.6188e-08
120.462637 | 382.812 | 6.19308e-08
120.858595 | 384.733 | 6.46086e-08
121.254557 | 386.749 | 7.00155e-08
121.650505 | 388.848 | 7.47827e-08
122.046473 | 390.875 | 6.59432e-08
122.442448 | 392.864 | 6.20162e-08
122.838402 | 394.782 | 6.44584e-08
123.234369 | 396.793 | 6.95328e-08
123.630322 | 398.836 | 7.32559e-08
124.026268 | 400.868 | 6.64282e-08
124.422216 | 402.852 | 6.14721e-08
124.818155 | 404.769 | 6.48064e-08
125.214122 | 406.795 | 7.0564e-08
125.610061 | 408.836 | 7.24966e-08
126.006003 | 410.879 | 6.57746e-08
126.401956 | 412.896 | 6.27693e-08
126.797904 | 414.814 | 6.51417e-08
127.193848 | 416.849 | 7.2056e-08
127.589805 | 418.888 | 7.19141e-08
127.985755 | 420.93 | 6.48596e-08
128.381718 | 422.873 | 6.12132e-08
128.777679 | 424.824 | 6.55711e-08
129.173638 | 426.849 | 7.26136e-08
129.5696 | 428.915 | 7.21918e-08
129.965575 | 430.915 | 6.2728e-08
130.361533 | 432.848 | 6.13255e-08
130.757495 | 434.821 | 6.63324e-08
131.153464 | 436.852 | 7.31388e-08
131.549431 | 438.974 | 7.17657e-08
131.945389 | 440.958 | 6.2088e-08
132.341327 | 442.896 | 6.30845e-08
132.737284 | 444.877 | 6.78889e-08
133.133245 | 446.908 | 7.27649e-08
133.529206 | 448.967 | 6.75898e-08
133.925152 | 450.935 | 6.13802e-08
134.321108 | 452.867 | 6.49229e-08
134.717054 | 454.881 | 7.04177e-08
135.113008 | 456.945 | 7.26503e-08
135.508972 | 458.959 | 6.36286e-08
135.904914 | 460.92 | 6.19826e-08
136.300872 | 462.921 | 6.70246e-08
136.696816 | 464.948 | 7.28348e-08
137.092779 | 467.011 | 6.95303e-08
137.48872 | 468.995 | 6.19013e-08
137.884682 | 470.931 | 6.33648e-08
138.280618 | 472.928 | 6.87701e-08
138.67658 | 474.983 | 7.35241e-08
139.072521 | 477.013 | 6.53333e-08
139.46848 | 478.962 | 6.11517e-08
139.864436 | 480.913 | 6.45365e-08
140.26041 | 482.939 | 7.2705e-08
140.656365 | 485.001 | 7.12261e-08
141.052324 | 486.998 | 6.19655e-08
141.448278 | 488.974 | 6.40177e-08
141.844231 | 490.976 | 6.86321e-08
142.2402 | 493.011 | 7.28078e-08
142.63616 | 495.061 | 6.6344e-08
143.032104 | 497.021 | 6.11736e-08
143.428057 | 498.963 | 6.40904e-08
143.823999 | 500.979 | 7.18176e-08
144.219956 | 503.044 | 7.13051e-08
144.615906 | 505.051 | 6.29188e-08
145.011855 | 506.993 | 6.23948e-08
145.407785 | 508.966 | 6.60367e-08
145.803755 | 511.001 | 7.34542e-08
146.199714 | 513.115 | 6.92344e-08
146.595672 | 515.08 | 6.10464e-08
146.991642 | 517.015 | 6.36034e-08
147.387566 | 519.034 | 7.2191e-08
147.783511 | 521.081 | 7.26339e-08
148.179445 | 523.11 | 6.36141e-08
148.575384 | 525.036 | 6.08535e-08
148.971355 | 527.016 | 6.63756e-08
149.36729 | 529.049 | 7.39932e-08
149.763247 | 531.109 | 6.83615e-08
150.159196 | 533.085 | 6.07099e-08
150.555145 | 535.017 | 6.27511e-08
150.951099 | 537.026 | 7.02652e-08
151.347066 | 539.128 | 7.46425e-08
151.742999 | 541.166 | 6.44073e-08
152.138949 | 543.096 | 6.0315e-08
152.534908 | 545.066 | 6.53223e-08
152.930855 | 547.095 | 7.45108e-08
153.326828 | 549.161 | 7.02343e-08
153.722801 | 551.138 | 6.04564e-08
154.118776 | 553.056 | 6.22053e-08
154.51474 | 555.073 | 7.05119e-08
154.910688 | 557.112 | 7.33113e-08
155.306655 | 559.156 | 6.50295e-08
155.702613 | 561.104 | 6.02793e-08
156.098565 | 563.118 | 6.61162e-08
156.494525 | 565.138 | 7.37354e-08
156.890473 | 567.185 | 6.95635e-08
157.286438 | 569.2 | 6.20746e-08
157.682424 | 571.113 | 6.1433e-08
158.078388 | 573.119 | 6.85798e-08
158.474345 | 575.153 | 7.45468e-08
158.87031 | 577.207 | 6.75412e-08
159.266278 | 579.172 | 6.03043e-08
159.662232 | 581.115 | 6.23539e-08
160.058183 | 583.119 | 7.16557e-08
160.454149 | 585.182 | 7.32926e-08
160.85011 | 587.2 | 6.36305e-08
161.246067 | 589.201 | 6.14996e-08
161.642015 | 591.171 | 6.41773e-08
162.037966 | 593.191 | 7.36798e-08
162.433914 | 595.251 | 7.0768e-08
162.829889 | 597.244 | 6.16929e-08
163.225866 | 599.166 | 6.07545e-08
163.621834 | 601.164 | 6.7486e-08
164.017785 | 603.197 | 7.44359e-08
164.41373 | 605.253 | 6.76202e-08
164.809656 | 607.232 | 6.05355e-08
165.20562 | 609.167 | 6.17274e-08
165.601566 | 611.167 | 6.97129e-08
165.997525 | 613.258 | 7.59795e-08
166.393475 | 615.304 | 6.65428e-08
166.789436 | 617.258 | 5.97312e-08
167.185401 | 619.215 | 6.1918e-08
167.581363 | 621.224 | 7.22569e-08
167.977309 | 623.282 | 7.30931e-08
168.373285 | 625.294 | 6.3271e-08
168.769258 | 627.253 | 6.0256e-08
169.165226 | 629.211 | 6.31682e-08
169.561198 | 631.231 | 7.38702e-08
169.957154 | 633.288 | 7.05477e-08
170.353108 | 635.289 | 6.16978e-08
170.749053 | 637.231 | 6.06813e-08
171.145004 | 639.264 | 6.8665e-08
171.540956 | 641.287 | 7.50665e-08
171.936924 | 643.34 | 6.92833e-08
172.332877 | 645.325 | 6.07806e-08
172.728825 | 647.267 | 6.10774e-08
173.124771 | 649.26 | 6.93772e-08
173.520728 | 651.311 | 7.46579e-08
173.916666 | 653.339 | 6.55713e-08
174.31265 | 655.321 | 6.0222e-08
174.708616 | 657.254 | 6.04728e-08
175.104564 | 659.278 | 7.26712e-08
175.500523 | 661.32 | 7.2887e-08
175.896481 | 663.396 | 6.55791e-08
176.292433 | 665.352 | 5.98671e-08
176.688385 | 667.307 | 6.17933e-08
177.084336 | 669.339 | 7.42057e-08
177.480289 | 671.372 | 7.0965e-08
177.876235 | 673.402 | 6.29723e-08
178.272187 | 675.326 | 5.96594e-08
178.668128 | 677.303 | 6.4868e-08
179.06408 | 679.339 | 7.50584e-08
179.460025 | 681.376 | 6.96035e-08
179.85598 | 683.388 | 6.16983e-08
180.251927 | 685.314 | 5.96742e-08
180.647918 | 687.321 | 6.80942e-08
181.043871 | 689.397 | 7.65203e-08
181.439847 | 691.43 | 6.75274e-08
181.835807 | 693.427 | 6.09064e-08
182.231734 | 695.357 | 5.98222e-08
182.627696 | 697.372 | 7.00976e-08
183.023655 | 699.388 | 7.40643e-08
183.41959 | 701.448 | 6.72764e-08
183.815566 | 703.419 | 5.96857e-08
184.211512 | 705.369 | 6.00404e-08
184.607504 | 707.365 | 7.00818e-08
185.003481 | 709.394 | 7.47801e-08
185.399409 | 711.441 | 6.66479e-08
185.795341 | 713.459 | 6.08487e-08
186.191289 | 715.424 | 6.08343e-08
186.587243 | 717.416 | 7.07097e-08
186.983197 | 719.445 | 7.39073e-08
187.37915 | 721.491 | 6.59866e-08
187.775135 | 723.448 | 5.91787e-08
188.171111 | 725.413 | 5.97471e-08
188.567094 | 727.412 | 7.13818e-08
188.963058 | 729.464 | 7.45623e-08
189.359011 | 731.484 | 6.51192e-08
189.755001 | 733.461 | 5.96104e-08
190.150987 | 735.408 | 5.96937e-08
190.546973 | 737.427 | 7.2467e-08
190.942964 | 739.515 | 7.61864e-08
191.338937 | 741.533 | 6.54348e-08
191.734891 | 743.51 | 5.9428e-08
192.130893 | 745.465 | 5.98406e-08
192.526876 | 747.477 | 7.27123e-08
192.922837 | 749.504 | 7.37416e-08
193.318788 | 751.528 | 6.46729e-08
193.714728 | 753.503 | 5.91553e-08
194.110711 | 755.454 | 5.98493e-08
194.506699 | 757.476 | 7.36826e-08
194.902669 | 759.5 | 7.34786e-08
195.298601 | 761.541 | 6.49163e-08
195.694531 | 763.552 | 6.03687e-08
196.0905 | 765.503 | 6.04535e-08
196.486472 | 767.521 | 7.37487e-08
196.882438 | 769.549 | 7.40859e-08
197.2784 | 771.591 | 6.46218e-08
197.674371 | 773.543 | 5.83334e-08
198.070337 | 775.52 | 6.08718e-08
198.466326 | 777.517 | 7.27784e-08
198.862299 | 779.565 | 7.43729e-08
199.258275 | 781.582 | 6.45442e-08
199.654251 | 783.539 | 5.86599e-08
200.050234 | 785.522 | 6.0259e-08
200.446204 | 787.566 | 7.4234e-08
200.842186 | 789.606 | 7.46295e-08
201.238149 | 791.628 | 6.52825e-08
201.634147 | 793.613 | 5.94329e-08
202.030117 | 795.564 | 5.87149e-08
202.426073 | 797.554 | 7.1137e-08
202.822042 | 799.603 | 7.60551e-08
203.218018 | 801.626 | 6.58339e-08
203.614004 | 803.621 | 5.97416e-08
204.00997 | 805.56 | 5.79384e-08
204.405913 | 807.567 | 6.92933e-08
204.801887 | 809.584 | 7.49985e-08
205.197835 | 811.632 | 6.92783e-08
205.593805 | 813.679 | 6.17302e-08
205.989796 | 815.619 | 5.75593e-08
206.385768 | 817.615 | 6.65221e-08
206.781762 | 819.626 | 7.46684e-08
207.177755 | 821.676 | 7.07454e-08
207.573736 | 823.675 | 6.1601e-08
207.969715 | 825.634 | 5.8254e-08
208.365693 | 827.62 | 6.30838e-08
208.761677 | 829.616 | 7.38162e-08
209.157683 | 831.657 | 7.31153e-08
209.553676 | 833.675 | 6.38447e-08
209.949648 | 835.643 | 5.87737e-08
210.345637 | 837.664 | 6.16407e-08
210.741621 | 839.656 | 7.14347e-08
211.137588 | 841.703 | 7.48828e-08
211.533566 | 843.721 | 6.56159e-08
211.929548 | 845.712 | 5.93177e-08
212.325527 | 847.661 | 5.73225e-08
212.721497 | 849.668 | 6.94401e-08
213.117479 | 851.683 | 7.55007e-08
213.513438 | 853.727 | 6.90883e-08
213.909401 | 855.721 | 6.02145e-08
214.305366 | 857.682 | 5.77861e-08
214.701331 | 859.661 | 6.44125e-08
215.097293 | 861.663 | 7.45344e-08
215.493259 | 863.77 | 7.40744e-08
215.889223 | 865.772 | 6.31131e-08
216.285208 | 867.741 | 5.87116e-08
216.681174 | 869.721 | 6.03882e-08
217.077161 | 871.706 | 7.19243e-08
217.473165 | 873.742 | 7.49789e-08
217.86916 | 875.769 | 6.61821e-08
218.265152 | 877.761 | 5.94117e-08
218.661134 | 879.714 | 5.65567e-08
219.057091 | 881.715 | 6.73732e-08
219.453075 | 883.729 | 7.51808e-08
219.849054 | 885.769 | 7.06788e-08
220.245024 | 887.83 | 6.33494e-08
220.641011 | 889.774 | 5.73149e-08
221.03701 | 891.765 | 6.14669e-08
221.432975 | 893.763 | 7.3088e-08
221.828946 | 895.804 | 7.46293e-08
222.22493 | 897.827 | 6.54715e-08
222.620892 | 899.81 | 5.89308e-08
223.016885 | 901.767 | 5.69901e-08
223.412852 | 903.772 | 6.95282e-08
223.80881 | 905.778 | 7.50728e-08
224.20478 | 907.808 | 6.95083e-08
224.600753 | 909.825 | 6.16684e-08
224.996723 | 911.775 | 5.70249e-08
225.392722 | 913.821 | 6.52353e-08
225.78868 | 915.816 | 7.42677e-08
226.184636 | 917.842 | 7.40709e-08
226.580603 | 919.874 | 6.4932e-08
226.976573 | 921.838 | 5.76679e-08
227.372555 | 923.819 | 5.84092e-08
227.768528 | 925.812 | 7.08275e-08
228.164537 | 927.841 | 7.59286e-08
228.560535 | 929.86 | 6.75997e-08
228.956538 | 931.869 | 6.05971e-08
229.352509 | 933.824 | 5.64903e-08
229.748497 | 935.822 | 6.63691e-08
230.144494 | 937.873 | 7.68859e-08
230.540472 | 939.904 | 7.14187e-08
230.936468 | 941.927 | 6.29419e-08
231.332452 | 943.88 | 5.73193e-08
231.728427 | 945.874 | 6.0507e-08
232.124394 | 947.866 | 7.30361e-08
232.520363 | 949.885 | 7.39808e-08
232.916337 | 951.924 | 6.55047e-08
233.312318 | 953.891 | 5.79932e-08
233.708293 | 955.871 | 5.78805e-08
234.104254 | 957.857 | 7.03236e-08
234.500227 | 959.887 | 7.65626e-08
234.89622 | 961.913 | 6.69484e-08
235.292187 | 963.959 | 6.09982e-08
235.688188 | 965.926 | 5.64922e-08
236.08417 | 967.911 | 6.69207e-08
236.480137 | 969.929 | 7.62447e-08
236.876109 | 971.954 | 7.0662e-08
237.272073 | 973.972 | 6.18969e-08
237.668029 | 975.935 | 5.68833e-08
238.064001 | 977.923 | 6.38462e-08
238.459958 | 979.916 | 7.45186e-08
238.855949 | 981.946 | 7.25563e-08
239.251927 | 983.971 | 6.40629e-08
239.647926 | 985.927 | 5.7436e-08
240.043909 | 987.975 | 6.2219e-08
240.439888 | 989.959 | 7.22887e-08
240.83584 | 991.981 | 7.44433e-08
241.231826 | 994.019 | 6.59283e-08
241.627826 | 995.99 | 5.8038e-08
242.023794 | 997.968 | 5.66833e-08
242.419771 | 999.96 | 6.94094e-08