## 运行 13
Common Settings
.源输出/扫描点数 | 501
.重复次数 | 0
.测量延迟 | 0.005
.测量窗口 | 20 ms
.NPLC | 1
.渠道 | SMU-1
..仪器 | My 2470
...型号 | 2470
...序列号 | 04648429
..Source Settings
...模式 | 直流
...源功能 | 电压扫描
...源类型 | 线性
...双向扫描 | 禁用
...量程 | 自动
...开始 | 0
...停止 | 1000
...步进 | 2
...限值 | 0.01
..Measure Settings
...电压 | 测量值
...电流 | True
...量程 | 自动
...最小量程 | 1E-08
...电阻 | False
...功率 | False
...自动归零 | 打开
..Instrument Settings
...接线端子 | 正面
...接线方式 | 2 线
...输出关闭 | 标准
...高电容 | False
索引 | SMU-1 时间 (s) | SMU-1 电压 (V) | SMU-1 电流 (A)
1 | 0 | 3.889325e-05 | -5.344693e-08
2 | 0.72694624 | 1.999975 | 0.001166979
3 | 0.8146129 | 4.000161 | 0.002644366
4 | 0.90229252 | 6.000051 | 0.004271877
5 | 0.98994362 | 7.999867 | 0.00619949
6 | 1.07760158 | 9.999819 | 0.008496636
7 | 1.16528008 | 12.00001 | 0.006451341
8 | 1.25293566 | 13.9999 | 0.002990922
9 | 1.34059464 | 15.99971 | 0.003461023
10 | 1.42823992 | 17.99958 | 0.003658406
11 | 1.51591708 | 19.99937 | 0.00414701
12 | 1.60358008 | 22.12177 | 0.003389042
13 | 1.69123596 | 23.99886 | 0.003091163
14 | 1.77890444 | 25.99806 | 0.003302509
15 | 1.86657184 | 28.00154 | 0.003635884
16 | 1.95423972 | 30.0014 | 0.004111197
17 | 2.04191882 | 32.00069 | 0.004562452
18 | 2.12957918 | 34.00105 | 0.005111341
19 | 2.21723124 | 36.00115 | 0.005562541
20 | 2.30488076 | 38.0015 | 0.002759873
21 | 2.39254758 | 40.00243 | 0.002241804
22 | 2.4802019 | 42.00213 | 0.001578746
23 | 2.56786616 | 44.00154 | 0.001875623
24 | 2.65552398 | 46.00165 | 0.001751698
25 | 2.74318646 | 48.00151 | 0.003763913
26 | 2.83087122 | 50.00141 | 0.002555276
27 | 2.9185449 | 52.00133 | 0.002216339
28 | 3.00618302 | 39.16513 | 0.002298572
29 | 3.09387316 | 31.22023 | 0.01000026
30 | 3.18154022 | 32.88308 | 0.009999985
31 | 3.26919922 | 34.92616 | 0.009999964
32 | 3.3568603 | 37.59001 | 0.009999944
33 | 3.4445224 | 28.51252 | 0.01000134
34 | 3.53220052 | 37.56818 | 0.00999966
35 | 3.61987152 | 42.46501 | 0.009999976
36 | 3.70753224 | 40.62935 | 0.01000001
37 | 3.79518702 | 41.72267 | 0.009999774
38 | 3.88286006 | 44.19173 | 0.009999954
39 | 3.97052578 | 45.6951 | 0.009999952
40 | 4.05817324 | 46.15675 | 0.009999782
41 | 4.14583596 | 45.49247 | 0.0100001
42 | 4.23350256 | 37.39339 | 0.01000025
43 | 4.32115366 | 40.05299 | 0.009999893
44 | 4.40880358 | 46.60097 | 0.009999909
45 | 4.496452 | 48.30151 | 0.009999911
46 | 4.58410828 | 49.47114 | 0.009999914
47 | 4.67176876 | 50.90358 | 0.009999881
48 | 4.75941994 | 50.95269 | 0.01000031
49 | 4.84706488 | 50.88695 | 0.009999942
50 | 4.93471942 | 52.16306 | 0.009999901
51 | 5.02238562 | 53.92966 | 0.01000005
52 | 5.1100622 | 43.09404 | 0.010001
53 | 5.1977164 | 42.17107 | 0.01000003
54 | 5.28538308 | 44.76113 | 0.01000001
55 | 5.37305844 | 43.62837 | 0.01000023
56 | 5.46072778 | 44.0295 | 0.009999953
57 | 5.54838104 | 44.24369 | 0.009999944
58 | 5.63605226 | 45.22331 | 0.01000004
59 | 5.72372304 | 44.73767 | 0.009999981
60 | 5.81138294 | 45.32869 | 0.009999932
61 | 5.89905032 | 45.65652 | 0.01000001
62 | 5.98671134 | 46.74949 | 0.009999913
63 | 6.07437152 | 48.70935 | 0.00999989
64 | 6.1620538 | 47.52048 | 0.009999818
65 | 6.24970616 | 48.32215 | 0.01000003
66 | 6.33734996 | 50.14952 | 0.009999927
67 | 6.42501266 | 47.08307 | 0.009999898
68 | 6.51267006 | 47.66793 | 0.009999909
69 | 6.60033214 | 46.96822 | 0.009999993
70 | 6.68800066 | 47.01958 | 0.009999963
71 | 6.77565744 | 47.37358 | 0.00999991
72 | 6.86333698 | 47.51126 | 0.009999963
73 | 6.95099036 | 48.3786 | 0.009999899
74 | 7.0386515 | 49.635 | 0.009999923
75 | 7.12630518 | 51.31746 | 0.01000044
76 | 7.21396814 | 51.4659 | 0.009999909
77 | 7.30162464 | 51.83336 | 0.009999911
78 | 7.38928312 | 51.49842 | 0.009999862
79 | 7.47694478 | 50.29212 | 0.01000002
80 | 7.56460412 | 50.17185 | 0.00999992
81 | 7.65227252 | 51.01158 | 0.009999875
82 | 7.73993014 | 52.46927 | 0.009999883
83 | 7.82758548 | 52.9848 | 0.01
84 | 7.91524826 | 52.72408 | 0.009999746
85 | 8.00292496 | 54.22695 | 0.009999810718
86 | 8.09057836 | 54.58761 | 0.01000005
87 | 8.1782257 | 40.07988 | 0.01000154
88 | 8.265897 | 43.25489 | 0.009999833
89 | 8.35354776 | 47.4477 | 0.009999637
90 | 8.44121936 | 44.8085 | 0.009999659
91 | 8.52888582 | 44.68225 | 0.009999974
92 | 8.61653512 | 45.76263 | 0.009999928
93 | 8.70420244 | 47.67023 | 0.01000002
94 | 8.79186026 | 49.34817 | 0.01000002
95 | 8.87951656 | 50.25676 | 0.0099999
96 | 8.96717234 | 50.42313 | 0.00999989
97 | 9.05483748 | 50.98376 | 0.009999829
98 | 9.14248618 | 51.56337 | 0.009999924
99 | 9.23015378 | 52.73371 | 0.009999883
100 | 9.31781154 | 53.51021 | 0.01000079
101 | 9.40546826 | 53.80191 | 0.009999865
102 | 9.49312048 | 54.14664 | 0.009999937
103 | 9.58077234 | 53.82226 | 0.009999923
104 | 9.66844748 | 55.21579 | 0.009999805
105 | 9.75612014 | 55.63876 | 0.009999918
106 | 9.84377016 | 55.39045 | 0.009999908
107 | 9.93141768 | 55.27656 | 0.01000007
108 | 10.0190858 | 56.64572 | 0.01000156
109 | 10.10675398 | 56.24443 | 0.01000011
110 | 10.19441062 | 55.66314 | 0.01000003
111 | 10.2820902 | 56.76065 | 0.0099998
112 | 10.3697473 | 53.85926 | 0.009994872
113 | 10.4574171 | 46.83414 | 0.009982097
114 | 10.54507618 | 45.58059 | 0.009922682
115 | 10.63274236 | 46.96598 | 0.009887662
116 | 10.72040918 | 15.39091 | 0.01000162
117 | 10.80806442 | 20.75002 | 0.009999954
118 | 10.89573058 | 21.19845 | 0.009999541
119 | 10.98339782 | 21.50457 | 0.009999996
120 | 11.0710695 | 23.97794 | 0.01000013
121 | 11.158734 | 24.44803 | 0.009999867
122 | 11.24638848 | 26.21289 | 0.01000007
123 | 11.33405192 | 27.08887 | 0.01000015
124 | 11.42172426 | 26.1792 | 0.009999719
125 | 11.50937824 | 25.6691 | 0.01000001
126 | 11.59704972 | 28.83193 | 0.009999979
127 | 11.68470976 | 29.19167 | 0.01000004
128 | 11.77236788 | 30.4233 | 0.01000007
129 | 11.86001906 | 30.15034 | 0.01000005
130 | 11.94767848 | 30.72818 | 0.01000003
131 | 12.03534352 | 30.83702 | 0.01000003
132 | 12.12300394 | 31.1059 | 0.009999982
133 | 12.21066614 | 22.6122 | 0.01000011
134 | 12.29833338 | 27.39306 | 0.009999835
135 | 12.38597452 | 31.01012 | 0.009999944
136 | 12.4736192 | 31.86461 | 0.0099998
137 | 12.56130124 | 32.58525 | 0.00999982
138 | 12.6489695 | 36.18008 | 0.009999669
139 | 12.73661444 | 38.38671 | 0.009999943
140 | 12.82428976 | 39.14692 | 0.009999981
141 | 12.91195674 | 41.95966 | 0.01000086
142 | 12.99961836 | 43.71491 | 0.009999908
143 | 13.08729692 | 45.23328 | 0.01000005
144 | 13.174954 | 46.86572 | 0.009999977
145 | 13.26260828 | 47.61709 | 0.0100001
146 | 13.35027434 | 48.45687 | 0.009999791
147 | 13.43794106 | 48.00181 | 0.01000004
148 | 13.52560406 | 48.44724 | 0.009999992
149 | 13.6132663 | 49.09569 | 0.01000006
150 | 13.7009199 | 49.32317 | 0.01000003
151 | 13.78858208 | 50.53463 | 0.009999979
152 | 13.87625058 | 51.86023 | 0.01000002
153 | 13.9639124 | 52.20015 | 0.01000001
154 | 14.05157188 | 53.1629 | 0.009999945
155 | 14.13923706 | 54.20015 | 0.009999327
156 | 14.22690688 | 54.72339 | 0.00999996
157 | 14.31456276 | 54.82517 | 0.01
158 | 14.40224314 | 56.2411 | 0.009999966
159 | 14.4898883 | 56.78292 | 0.009999318
160 | 14.57755442 | 57.75934 | 0.01000002
161 | 14.66522526 | 58.72666 | 0.009999936
162 | 14.75289374 | 58.82666 | 0.01000002
163 | 14.84055924 | 57.41866 | 0.01000004
164 | 14.92822158 | 56.82502 | 0.01000008
165 | 15.0158862 | 57.9084 | 0.01
166 | 15.10354804 | 58.71988 | 0.01000001
167 | 15.19122504 | 57.27179 | 0.01000019
168 | 15.27887224 | 26.1363 | 0.009999646
169 | 15.36652222 | 28.00013 | 0.01000004
170 | 15.45417514 | 31.81521 | 0.009999885
171 | 15.54183188 | 33.99865 | 0.009999881
172 | 15.62950628 | 38.25931 | 0.00999972
173 | 15.71716666 | 35.10987 | 0.009999907
174 | 15.80481156 | 39.40382 | 0.009999952
175 | 15.89247444 | 41.83712 | 0.009999921
176 | 15.98013876 | 43.21189 | 0.009999922
177 | 16.06778042 | 46.36511 | 0.00999978
178 | 16.15543564 | 42.15523 | 0.00999988
179 | 16.24310444 | 48.33023 | 0.009999833
180 | 16.33075442 | 52.18939 | 0.0099998
181 | 16.41842754 | 53.55861 | 0.009999995
182 | 16.5060969 | 54.06756 | 0.01000005
183 | 16.5937601 | 54.29581 | 0.01000006
184 | 16.68142278 | 54.51927 | 0.01000001
185 | 16.76908968 | 55.42994 | 0.01000003
186 | 16.85675124 | 56.34409 | 0.00999998
187 | 16.94442408 | 55.90156 | 0.01000017
188 | 17.03207966 | 56.91023 | 0.01000002
189 | 17.11972042 | 56.73653 | 0.009999949
190 | 17.20738274 | 55.92073 | 0.01000023
191 | 17.29503902 | 56.39137 | 0.01000003
192 | 17.38269424 | 56.66519 | 0.01000009
193 | 17.47037386 | 56.77275 | 0.009999993
194 | 17.55803508 | 57.13048 | 0.01000003
195 | 17.64571566 | 57.77187 | 0.009999988
196 | 17.7333752 | 58.82359 | 0.01000003
197 | 17.82102552 | 58.34599 | 0.01000145
198 | 17.90869466 | 58.36066 | 0.00999998
199 | 17.99636884 | 55.51155 | 0.01000004
200 | 18.08402172 | 37.65787 | 0.01000019
201 | 18.17168174 | 42.46231 | 0.009999983
202 | 18.25935386 | 45.10795 | 0.009999885
203 | 18.34700542 | 47.46397 | 0.01000003
204 | 18.43466644 | 48.76629 | 0.01000005
205 | 18.52234358 | 50.62628 | 0.01000028
206 | 18.61000122 | 51.76656 | 0.009999998
207 | 18.69767572 | 52.69576 | 0.01000011
208 | 18.78533686 | 56.13177 | 0.01000021
209 | 18.87300774 | 55.72125 | 0.009999992
210 | 18.960674 | 56.76316 | 0.009999964
211 | 19.0483308 | 57.65194 | 0.009999943
212 | 19.13599122 | 58.40875 | 0.01000005
213 | 19.22365968 | 58.18305 | 0.01000492
214 | 19.31131598 | 59.30926 | 0.009999995
215 | 19.3989708 | 59.68877 | 0.01000008
216 | 19.48664444 | 60.47776 | 0.00999998
217 | 19.5743169 | 61.17483 | 0.009999971
218 | 19.66199822 | 61.47832 | 0.009999803
219 | 19.74966116 | 59.0123 | 0.009998797
220 | 19.83731102 | 33.53399 | 0.01000002
221 | 19.92496122 | 31.66694 | 0.01000011
222 | 20.01262324 | 30.60444 | 0.01000014
223 | 20.10029124 | 29.07312 | 0.009999873
224 | 20.18794112 | 31.6888 | 0.009999909
225 | 20.275603 | 33.46054 | 0.009999873
226 | 20.36325578 | 34.54471 | 0.009999801
227 | 20.45091604 | 34.57531 | 0.01000006
228 | 20.538588 | 31.28715 | 0.01000001
229 | 20.6262456 | 32.56161 | 0.01
230 | 20.71390992 | 19.69398 | 0.01000151
231 | 20.80156864 | 21.43147 | 0.009999984
232 | 20.88924402 | 21.88627 | 0.01
233 | 20.97689596 | 22.78967 | 0.009999595
234 | 21.06456856 | 24.11465 | 0.009999976
235 | 21.15223048 | 25.4175 | 0.01000004
236 | 21.23989692 | 25.74463 | 0.009999976
237 | 21.3275638 | 26.49212 | 0.01000002
238 | 21.41523972 | 26.65916 | 0.009999995
239 | 21.50291016 | 25.74388 | 0.009999967
240 | 21.59058202 | 27.95569 | 0.009999912
241 | 21.67823564 | 23.63083 | 0.01000033
242 | 21.76588726 | 24.56439 | 0.009999792
243 | 21.8535703 | 24.95434 | 0.009999986
244 | 21.94123136 | 25.58587 | 0.01
245 | 22.02888806 | 26.35416 | 0.009999962
246 | 22.11657748 | 27.14424 | 0.01000001
247 | 22.2042526 | 26.64455 | 0.00999968
248 | 22.2919113 | 26.94408 | 0.01000002
249 | 22.3795709 | 27.62022 | 0.009999949
250 | 22.46722066 | 27.73423 | 0.009999956
251 | 22.55487582 | 28.71943 | 0.009999944
252 | 22.64254238 | 29.29255 | 0.009999993
253 | 22.73020866 | 29.82156 | 0.009999976
254 | 22.81787254 | 28.70223 | 0.01000002
255 | 22.9055542 | 28.79768 | 0.009999987
256 | 22.99321848 | 29.36814 | 0.00999999
257 | 23.08090052 | 29.89423 | 0.009999962
258 | 23.16857828 | 29.2164 | 0.01000002
259 | 23.25624476 | 29.78952 | 0.01000001
260 | 23.3439135 | 30.46451 | 0.009999996
261 | 23.43158072 | 31.6256 | 0.009999967
262 | 23.51924168 | 32.8066 | 0.01000009
263 | 23.60690522 | 33.83584 | 0.01000043
264 | 23.69458268 | 34.01047 | 0.009999985
265 | 23.78226026 | 33.89361 | 0.01
266 | 23.86990684 | 31.70586 | 0.01000005
267 | 23.95756038 | 31.0904 | 0.009999931
268 | 24.04523424 | 30.59369 | 0.009999966
269 | 24.1328966 | 29.10257 | 0.01000023
270 | 24.22056444 | 28.87338 | 0.009999973
271 | 24.3082416 | 28.74592 | 0.00999997
272 | 24.39591434 | 29.01049 | 0.009999986
273 | 24.48359826 | 29.62101 | 0.009999975
274 | 24.57126748 | 29.80368 | 0.01
275 | 24.6589284 | 27.47795 | 0.01000001
276 | 24.74658688 | 25.26303 | 0.009999902
277 | 24.83425198 | 24.9826 | 0.01000001
278 | 24.92190658 | 24.57595 | 0.01000009
279 | 25.00957694 | 24.84969 | 0.009999928
280 | 25.09722938 | 25.16335 | 0.01000007
281 | 25.18489196 | 26.83404 | 0.009999966
282 | 25.27254814 | 25.47179 | 0.01000009
283 | 25.3602007 | 27.29801 | 0.009999926
284 | 25.44786748 | 26.54019 | 0.009999949
285 | 25.53552222 | 27.41735 | 0.009999922
286 | 25.62318996 | 27.67136 | 0.009999966
287 | 25.71084498 | 28.37353 | 0.009999996
288 | 25.79850116 | 29.22196 | 0.009999911
289 | 25.8861589 | 30.37274 | 0.00999989
290 | 25.97381344 | 31.60184 | 0.009999908
291 | 26.06145484 | 32.83763 | 0.009999951
292 | 26.1491317 | 33.00108 | 0.009999992
293 | 26.23679482 | 30.47059 | 0.009999996
294 | 26.32445912 | 30.18674 | 0.009999955
295 | 26.41210252 | 31.0588 | 0.009999943
296 | 26.49976366 | 31.94483 | 0.009999996
297 | 26.58743876 | 32.30591 | 0.01000001
298 | 26.67509996 | 32.63659 | 0.009999871
299 | 26.76277072 | 32.87663 | 0.009999985
300 | 26.85042596 | 32.73891 | 0.01000002
301 | 26.93807058 | 32.51144 | 0.009999943
302 | 27.02574832 | 32.09562 | 0.01000005
303 | 27.11340692 | 29.31948 | 0.01000006
304 | 27.20106282 | 28.82581 | 0.009999979
305 | 27.2887179 | 29.34192 | 0.009999924
306 | 27.37637314 | 29.50491 | 0.01000005
307 | 27.46402434 | 29.38962 | 0.01000004
308 | 27.55169364 | 28.41922 | 0.009999993
309 | 27.63937028 | 28.74655 | 0.009999985
310 | 27.72701488 | 29.32472 | 0.009999951
311 | 27.81468978 | 30.59629 | 0.009999859
312 | 27.9023576 | 31.69089 | 0.009999897
313 | 27.99001772 | 31.17396 | 0.009999948
314 | 28.07769814 | 29.75423 | 0.009999988
315 | 28.16535156 | 29.48645 | 0.009999892
316 | 28.25301152 | 30.83726 | 0.01000007
317 | 28.34068108 | 30.64425 | 0.009999756
318 | 28.42835122 | 31.18899 | 0.01000018
319 | 28.51600162 | 32.38194 | 0.01000006
320 | 28.6036683 | 33.42914 | 0.009999886
321 | 28.69132184 | 37.03944 | 0.009999908
322 | 28.7789749 | 40.27293 | 0.009999924
323 | 28.86664452 | 38.5854 | 0.01000052
324 | 28.95431928 | 31.41928 | 0.009999953
325 | 29.04198206 | 32.26153 | 0.01000003
326 | 29.12965442 | 32.43748 | 0.01000005
327 | 29.21730072 | 33.54721 | 0.009999792
328 | 29.30495594 | 32.34679 | 0.01000019
329 | 29.39263244 | 34.3447 | 0.009999983
330 | 29.4802862 | 30.45358 | 0.01000037
331 | 29.56795354 | 32.50317 | 0.009999886
332 | 29.65562094 | 30.3347 | 0.01
333 | 29.74329206 | 30.75385 | 0.009999852
334 | 29.8309519 | 30.68711 | 0.01000025
335 | 29.91861882 | 31.30612 | 0.01000003
336 | 30.00628716 | 33.29623 | 0.01000002
337 | 30.09394858 | 32.18999 | 0.009999964
338 | 30.18159878 | 34.51609 | 0.009999929
339 | 30.26927342 | 35.13794 | 0.01
340 | 30.35694426 | 36.2216 | 0.01000002
341 | 30.44459562 | 34.72922 | 0.009999898
342 | 30.5322732 | 33.24706 | 0.009999966
343 | 30.61993074 | 33.23365 | 0.009999931
344 | 30.70760326 | 32.46917 | 0.01
345 | 30.79528354 | 31.96556 | 0.009999969
346 | 30.88294302 | 32.61776 | 0.009999775
347 | 30.97058514 | 32.67557 | 0.0100001
348 | 31.0582384 | 32.52547 | 0.009999926
349 | 31.14588208 | 31.73646 | 0.01000025
350 | 31.23353052 | 32.26818 | 0.009999944
351 | 31.32117992 | 32.47617 | 0.009999953
352 | 31.40884102 | 33.24086 | 0.01000003
353 | 31.49649958 | 33.28144 | 0.01000009
354 | 31.58416298 | 34.40529 | 0.009999966
355 | 31.67183404 | 35.23962 | 0.009999889
356 | 31.75950818 | 36.5653 | 0.009999881
357 | 31.84716018 | 38.38496 | 0.009999908
358 | 31.93482822 | 40.18944 | 0.009999909
359 | 32.02250436 | 42.85835 | 0.009999817
360 | 32.1101618 | 45.73019 | 0.009999866
361 | 32.19783098 | 43.40579 | 0.009999948
362 | 32.28548058 | 41.33107 | 0.01000021
363 | 32.37314452 | 40.33284 | 0.009999916
364 | 32.46081248 | 40.71365 | 0.01000001
365 | 32.54848684 | 41.56155 | 0.01
366 | 32.63615106 | 45.05038 | 0.009999976
367 | 32.72382286 | 48.16376 | 0.009999597
368 | 32.8114858 | 49.4464 | 0.01000003
369 | 32.8991498 | 51.00281 | 0.009999847
370 | 32.98679968 | 38.01365 | 0.01000025
371 | 33.07444888 | 39.32552 | 0.009999603
372 | 33.16211728 | 44.91887 | 0.009999963
373 | 33.24978574 | 49.10508 | 0.009999922
374 | 33.33743674 | 54.50316 | 0.009996745
375 | 33.42509978 | 54.13741 | 0.01000004
376 | 33.51277228 | 54.92509 | 0.009999871
377 | 33.60043322 | 54.98041 | 0.009999874
378 | 33.68811096 | 56.41541 | 0.009999961
379 | 33.77579452 | 56.7229 | 0.009999976
380 | 33.8634589 | 57.28946 | 0.009999901
381 | 33.95110846 | 58.23507 | 0.009999651
382 | 34.03876458 | 57.89667 | 0.01000002
383 | 34.12642636 | 58.13559 | 0.009999928
384 | 34.21410058 | 58.67805 | 0.009999853
385 | 34.3017642 | 59.50011 | 0.009999959
386 | 34.38941954 | 59.42978 | 0.009999915
387 | 34.47707134 | 60.64806 | 0.009999903
388 | 34.56474636 | 61.28905 | 0.009999962
389 | 34.65240374 | 61.00821 | 0.009999982
390 | 34.74007864 | 61.26667 | 0.009999846
391 | 34.82773264 | 55.54485 | 0.01000204
392 | 34.9153962 | 58.12255 | 0.009999831
393 | 35.00304506 | 58.01194 | 0.009999913
394 | 35.0907187 | 59.44659 | 0.009999847
395 | 35.17838188 | 59.20086 | 0.01000005
396 | 35.26604334 | 60.18341 | 0.009999938
397 | 35.35369494 | 59.90112 | 0.01000067
398 | 35.44137202 | 61.35611 | 0.01000671
399 | 35.52902888 | 61.71948 | 0.009999983
400 | 35.6166984 | 61.64092 | 0.009999874
401 | 35.70434174 | 60.37712 | 0.01000023
402 | 35.79201592 | 57.74134 | 0.009999904
403 | 35.8796679 | 43.18751 | 0.01000082
404 | 35.96732452 | 42.15244 | 0.01000004
405 | 36.05499258 | 47.8438 | 0.009999894
406 | 36.14265164 | 52.70399 | 0.009999857
407 | 36.23030798 | 56.0537 | 0.009999851
408 | 36.31797534 | 57.78001 | 0.01000004
409 | 36.40562812 | 59.51554 | 0.00999988
410 | 36.49328602 | 60.7564 | 0.009999916
411 | 36.58095442 | 60.86555 | 0.009999925
412 | 36.66861796 | 61.1824 | 0.009999971
413 | 36.75625986 | 62.07529 | 0.009999947
414 | 36.84391826 | 61.92752 | 0.009999905
415 | 36.93157754 | 61.89322 | 0.01
416 | 37.01922794 | 62.94302 | 0.00999994
417 | 37.10690546 | 63.13483 | 0.009999975
418 | 37.19456744 | 63.75122 | 0.009999861
419 | 37.28223148 | 64.26716 | 0.009999851
420 | 37.36990316 | 64.24731 | 0.0099999
421 | 37.4575723 | 65.23268 | 0.009999735
422 | 37.54523132 | 65.02754 | 0.009999911
423 | 37.63290034 | 64.65707 | 0.01000002
424 | 37.72056704 | 64.8296 | 0.00999989
425 | 37.80822378 | 66.00652 | 0.009999683
426 | 37.89588992 | 65.60616 | 0.01000002
427 | 37.98355828 | 64.28522 | 0.009999961
428 | 38.071227 | 66.05721 | 0.009999894
429 | 38.15889384 | 64.50623 | 0.01000002
430 | 38.24656084 | 57.45585 | 0.009999857
431 | 38.33421338 | 27.84528 | 0.01000009
432 | 38.4218603 | 28.49954 | 0.009999935
433 | 38.50952644 | 30.04902 | 0.009999984
434 | 38.59719636 | 29.65211 | 0.009999744
435 | 38.68486262 | 30.78938 | 0.01
436 | 38.77252936 | 31.63735 | 0.01000011
437 | 38.86017582 | 31.34674 | 0.0100001
438 | 38.94784994 | 32.14998 | 0.009999956
439 | 39.0355187 | 31.56765 | 0.009999984
440 | 39.1231764 | 30.99914 | 0.01000009
441 | 39.2108298 | 30.64381 | 0.009999936
442 | 39.29848716 | 32.08647 | 0.009999756
443 | 39.38614702 | 32.95707 | 0.009999911
444 | 39.47380618 | 34.14054 | 0.009999911
445 | 39.5614645 | 31.96184 | 0.01000031
446 | 39.64912328 | 35.30725 | 0.009999946
447 | 39.73679398 | 35.18591 | 0.01000002
448 | 39.8244501 | 33.06034 | 0.01000004
449 | 39.91210282 | 33.8555 | 0.009999938
450 | 39.99977894 | 34.23396 | 0.01000011
451 | 40.0874219 | 33.56598 | 0.01000008
452 | 40.17508622 | 34.76006 | 0.009999874
453 | 40.26272782 | 35.54092 | 0.01000008
454 | 40.35039796 | 35.13792 | 0.009999732
455 | 40.43806278 | 36.13736 | 0.01000003
456 | 40.52571616 | 35.45292 | 0.009999932
457 | 40.61337214 | 35.17774 | 0.01000006
458 | 40.7010632 | 35.70365 | 0.009999954
459 | 40.78872812 | 36.83232 | 0.009999968
460 | 40.87639344 | 35.56285 | 0.01000001
461 | 40.96406262 | 36.69436 | 0.009999938
462 | 41.05171148 | 36.64025 | 0.01000004
463 | 41.1393604 | 37.17102 | 0.009999781
464 | 41.227021 | 37.55819 | 0.009999918
465 | 41.31469204 | 37.61636 | 0.009999709
466 | 41.40235814 | 38.07601 | 0.01000011
467 | 41.49002742 | 39.16645 | 0.009999943
468 | 41.57768782 | 40.16581 | 0.009999983
469 | 41.66535696 | 40.38713 | 0.009999966
470 | 41.7530113 | 40.0375 | 0.009999918
471 | 41.84067976 | 40.66004 | 0.009999839
472 | 41.92832782 | 40.77621 | 0.009999951
473 | 42.01597958 | 41.65464 | 0.01000003
474 | 42.1036409 | 41.51391 | 0.009999942
475 | 42.19130776 | 42.33592 | 0.009999817
476 | 42.27894944 | 44.01823 | 0.01000025
477 | 42.36661036 | 44.67554 | 0.009999873
478 | 42.4542796 | 43.29522 | 0.01000016
479 | 42.54195352 | 41.43489 | 0.01000014
480 | 42.629601 | 40.89217 | 0.00999993
481 | 42.7172628 | 41.29309 | 0.009999862
482 | 42.80494308 | 43.01621 | 0.009999833
483 | 42.89259046 | 43.25544 | 0.00999993
484 | 42.98026606 | 43.85935 | 0.009999979
485 | 43.06792372 | 42.56226 | 0.009999996
486 | 43.15559746 | 42.30897 | 0.009999814
487 | 43.24325266 | 41.62379 | 0.009999998
488 | 43.33092032 | 42.84615 | 0.009999972
489 | 43.41856854 | 43.49579 | 0.00999994
490 | 43.50625084 | 40.91249 | 0.01000032
491 | 43.59391366 | 43.70438 | 0.009999997
492 | 43.68156202 | 43.20539 | 0.009999929
493 | 43.7692261 | 42.94315 | 0.009999604
494 | 43.85688226 | 41.46606 | 0.0100001
495 | 43.9445419 | 41.87587 | 0.01000003
496 | 44.0322021 | 43.31796 | 0.009999907
497 | 44.11985478 | 42.97805 | 0.009999927
498 | 44.20752226 | 42.27371 | 0.01000003
499 | 44.29519772 | 43.00814 | 0.009999983
500 | 44.38285788 | 43.11779 | 0.009999915
501 | 44.47053742 | 43.18074 | 0.009999961
最小值 | 0 | 3.88932530768216E-05 | -5.34469286606054E-08
最大值 | 44.47053742 | 66.0572128295898 | 0.0100067062303424
平均值 | 22.553632598523 | 41.1936395837543 | 0.00963490879037073
标准偏差 | 12.6932076562095 | 12.562316745252 | 0.0015557907497999
变异系数 | 56.2801029978684% | 30.4957679685246% | 16.1474361994457%